## ALS DUPLICATE results 1 LR22372
| ME-ICP06 | ME-ICP06 | ME-ICP06 | ME-ICP06 | ME-ICP06 | ME-ICP06 | ME-ICP06 | ME-ICP06 | ME-ICP06 | ME-ICP06 | ME-ICP06 | ME-ICP06 | ME-ICP06 | ME-ICP41 | ME-ICP41 | ME-ICP41 | ME-ICP41 | ME-ICP41 | ME-ICP41 | ME-ICP41 | ME-ICP41 | ME-ICP41 | ME-ICP41 | ME-ICP41 | ME-ICP41 | ME-ICP41 | ME-ICP41 | ME-ICP41 | ME-ICP41 | ME-ICP41 | ME-ICP41 | ME-ICP41 | ME-ICP41 | ME-ICP41 | ME-ICP41 | ME-ICP41 | ME-ICP41 | ME-ICP41 | ME-ICP41 | ME-ICP41 | ME-ICP41 | ME-ICP41 | ME-ICP41 | ME-ICP41 | ME-ICP41 | ME-ICP41 | ME-ICP41 | ME-ICP41 | ME-ICP41
SAMPLE | SiO2 | Al2O3 | Fe2O3 | CaO | MgO | Na2O | K2O | Cr2O3 | TiO2 | MnO | P2O5 | SrO | BaO | Ag | Al | As | B | Ba | Be | Bi | Ca | Cd | Co | Cr | Cu | Fe | Ga | Hg | K | La | Li | Mg | Mn | Mo | Na | Ni | P | Pb | S | Sb | Sc | Sr | Th | Ti | Tl | U | V | W | Zn
DESCRIPTION | % | % | % | % | % | % | % | % | % | % | % | % | % | ppm | % | ppm | ppm | ppm | ppm | ppm | % | ppm | ppm | ppm | ppm | % | ppm | ppm | % | ppm | ppm | % | ppm | ppm | % | ppm | ppm | ppm | % | ppm | ppm | ppm | ppm | % | ppm | ppm | ppm | ppm | ppm
MRGeo08 | [13 empty] | 4.6 | 2.71 | 33 | <10 | 450 | 0.8 | 2 | 1.12 | 2.4 | 19 | 92 | 635 | 3.62 | 10 | <1 | 1.28 | 30 | 30 | 1.16 | 443 | 14 | 0.33 | 710 | 1030 | 1080 | 0.32 | 5 | 7 | 80 | 20 | 0.38 | <10 | <10 | 106 | <10 | 791
MRGeo08 | [13 empty] | 4.6 | 2.69 | 34 | 10 | 460 | 0.8 | 2 | 1.12 | 3 | 19 | 92 | 643 | 3.63 | 10 | <1 | 1.26 | 30 | 30 | 1.16 | 445 | 14 | 0.36 | 708 | 1010 | 1085 | 0.33 | 3 | 7 | 79 | 20 | 0.39 | <10 | <10 | 101 | <10 | 797
[13 empty] | Mean | 4.6 | 2.7 | 33.5 | BD | 455 | 0.8 | 2 | 1.12 | 2.7 | 19 | 92 | 639 | 3.625 | 10 | BD | 1.27 | 30 | 30 | 1.16 | 444 | 14 | 0.345 | 709 | 1020 | 1082.5 | 0.325 | 4 | 7 | 79.5 | 20 | 0.385 | BD | BD | 103.5 | BD | 794
[13 empty] | Minor Element Recommended Concentrations and Limits (at two Standard Deviations) Certified Concentrations | 4.35 | 2.8192 | 32.2 | BD | 433 | 0.79 | 0.73 | 1.12 | 2.24 | 19.5 | 94 | 648 | 3.7662 | 10.1 |  | 1.31 | 35.7 | 33.7 | 1.23 | 448 | 14.6 | 0.36 | 687 | 981 | 1040 | 0.33 | 3 | 8 | 84 | 21.7 | 0.39 | BD | BD | 104 | BD | 781
[13 empty] | % difference | 5.586592 | -4.319467 | 3.957382 |  | 4.954955 | 1.257862 | 93.04029 | 0 | 18.62348 | -2.597403 | -2.150538 | -1.398601 | -3.82076 | -0.9950249 |  | -3.100775 | -17.3516 | -11.61695 | -5.857741 | -0.896861 | -4.195804 | -4.255319 | 3.151862 | 3.898051 | 4.004711 | -1.526718 | 28.57143 | -13.33333 | -5.504587 | -8.153477 | -1.290323 |  |  | -0.4819277 |  | 1.650794
The % difference for these values is mostly less than 10, the exceptions are Bi, Cd, La, Li, Sb and Sc. The highest % difference is for Sb, nearly 29%.
AMIS0304 | 12.25 | 1.52 | 21.2 | 28.5 | 2.79 | 0.11 | 0.26 | 0.013 | 1.75 | 0.45 | 18.1 | 0.4 | 0.29
Major Element Recommended Concentrations and Limits (at two Standard Deviations) Certified Concentrations | 12.31 | 1.52 | 20.93 | 28.5 | 2.87 | 0.09 | 0.28 | 0.01 | 1.8 | 0.46 | 18.35
% difference | -0.4885993 | 0 | 1.281747 | 0 | -2.826855 | 20 | -7.407407 | 26.08696 | -2.816901 | -2.197802 | -1.371742
Apart from for MgO and Cr2O3, none of the percentage % exceed 5%. The highest percentage is for Cr2O3, about 26%.
EMOG-17 | [13 empty] | 67.2 | 1.62 | 593 | 10 | 40 | <0.5 | 8 | 0.97 | 20.3 | 754 | 46 | 8350 | 4.63 | <10 | <1 | 0.67 | 20 | 20 | 0.77 | 670 | 1075 | 0.18 | 7730 | 760 | 7220 | 3.25 | 674 | 5 | 52 | <20 | 0.21 | <10 | <10 | 66 | <10 | 7580
EMOG-17 | [13 empty] | 68.2 | 1.61 | 580 | <10 | 40 | <0.5 | 6 | 0.96 | 22 | 755 | 49 | 8350 | 4.62 | <10 | <1 | 0.66 | 20 | 20 | 0.78 | 662 | 1080 | 0.18 | 7710 | 760 | 7250 | 3.25 | 671 | 5 | 54 | <20 | 0.21 | <10 | <10 | 64 | <10 | 7590
[13 empty] | Mean | 67.7 | 1.615 | 586.5 | BD | 40 | BD | 7 | 0.965 | 21.15 | 754.5 | 47.5 | 8350 | 4.625 | BD | BD | 0.665 | 20 | 20 | 0.775 | 666 | 1077.5 | 0.18 | 7720 | 760 | 7235 | 3.25 | 672.5 | 5 | 53 | BD | 0.21 | BD | BD | 65 | BD | 7585
[13 empty] | Reported from document | 67 | 1.62 | 580 | BD |  | BD | 5.92 | 0.979 | 20.4 | 756 | 48.2 | 8371 | 4.66 | BD | 0.55 | 0.679 | 20.6 | 19.2 | 0.78 | 670 | 1079 | 0.176 | 7698 | 760 | 7228 | 3.23 | 675 | 4.89 | 53 | BD | 0.214 | 2.04 | 2.91 | 66 | 2 | 7534
[13 empty] | % difference | 1.039347 | -0.309119 | 1.114445 |  |  |  | 16.71827 | -1.440329 | 3.610108 | -0.1986097 | -1.462905 | -0.2511811 | -0.7539041 |  |  | -2.083333 | -2.955665 | 4.081633 | -0.6430868 | -0.5988024 | -0.1391143 | 2.247191 | 0.2853807 | 0 | 0.09679873 | 0.617284 | -0.3710575 | 2.224469 | 0 |  | -1.886792 |  |  | -1.526718 |  | 0.6746478
Apart from for Bi (nearly 17%), all of the % differences are less than 5%.
OREAS 141 | [13 empty] | 1.3 | 3.44 | 714 | 10 | 170 | 5.3 | 319 | 1.34 | 1.7 | 20 | 70 | 2060 | 13.7 | 20 | <1 | 0.08 | 60 | 10 | 0.37 | 804 | 2 | 0.34 | 46 | 400 | 53 | 0.04 | 5 | 14 | 69 | 20 | 0.08 | <10 | <10 | 134 | <10 | 2760